## Sheet1
Catalyst | ΔGRRS(1) | ΔGRRS(2) | ΔGRRS(5) | ΔGRRS(6) | Product | Descriptor ΔGRRS(3)
Ni(CO)2 | 0 | -15.7 | -38.9 | -41.73 | -68 | -19.15
Ni(NH3)2 | 0 | -62.85 | -70.13 | -77.07 | -68 | -65.3
Ni(acetone)2 | 0 | -49.88 | -58.42 | -69.92 | -68 | -49.24
Ni(carbene)2 | 0 | -51.06 | -65.6 | -62.13 | -68 | -56.29
Ni(PMe3)2 | 0 | -40.08 | -62.77 | -56.18 | -68 | -50
Ni(PMe3)(NH3) | 0 | -50.1 | -62.51 | -61.97 | -68 | -53.38
Pd(CO)2 | 0 | -5.94 | -24.15 | -30.1 | -68 | -7.86
Pd(NH3)2 | 0 | -44.04 | -50.41 | -59.16 | -68 | -46.74
Pd(acetone)2 | 0 | -36.26 | -40.39 | -60.35 | -68 | -31.55
Pd(carbene)2 | 0 | -33.94 | -46.29 | -45.55 | -68 | -40.15
Pd(PMe3)2 | 0 | -23.98 | -40.34 | -39.18 | -68 | -31.06
Pd(PMe3)(NH3) | 0 | -31.79 | -40.83 | -41.79 | -68 | -33.7
Pt(CO)2 | 0 | -16.98 | -39.25 | -46.43 | -68 | -15.16
Pt(NH3)2 | 0 | -50.76 | -65.56 | -74.46 | -68 | -54.69
Pt(acetone)2 | 0 | -47.15 | -56.7 | -81.28 | -68 | -43.87
Pt(carbene)2 | 0 | -39.44 | -57.71 | -57.86 | -68 | -44.29
Pt(PMe3)2 | 0 | -29.44 | -52.8 | -51.04 | -68 | -37.72
Pt(PMe3)(NH3) | 0 | -40.22 | -55.59 | -56.49 | -68 | -42.5
Cu(NH3)2 | 0 | 22.92 | 22.97 | 14.58 | 5.54 | 6.97
Cu(acetone)2 | 0 | 16.54 | 34.54 | 19.91 | 14.5 | 18.54
Cu(PMe3)2 | 0 | 9.05 | -10.91 | 29.05 | -68 | 11.05
Ag(CO)2 | 0 | 49.78 | 24.06 | 69.78 | -68 | 51.78
Ag(NH3)2 | 0 | 27.02 | 12.93 | 45.94 | -68 | 27.94
Ag(acetone)2 | 0 | 42.79 | 29.43 | 62.79 | -68 | 44.79
Ag(carbene)2 | 0 | 26.95 | 2.38 | 2.99 | -68 | 20.09
Ag(PMe3)2 | 0 | 30.64 | 3.42 | 3.71 | -68 | 23.55
Ag(PMe3)(NH3) | 0 | 26.82 | 9.11 | 4.08 | -68 | 25.93
Au(CO)2 | 0 | 27.53 | -1.4 | -17.06 | -68 | 30.75
Au(NH3)2 | 0 | 11.16 | -10.05 | -23.74 | -68 | 8.4
Au(acetone)2 | 0 | 6.02 | -3.79 | -38.49 | -68 | 17.19
Au(carbene)2 | 0 | 15.43 | -17.94 | -16.3 | -68 | 6.41
Au(PMe3)2 | 0 | 18.93 | -14.2 | -13.32 | -68 | 12.14
Au(PMe3)(NH3) | 0 | 12.65 | -11.23 | -14.81 | -68 | 11.81